## Volume properties
Material	Density	Volumetric Heat Capacity	Thermal Conductivity
	kg/m³	kJ/m³.K	W/m.K
Brick	1700	1360	0.8
Concrete	2000	2000	0.5
Block	600	600	0.15
Plaster	1300	1300	0.2
Wood	650	780	0.15
Mineral fibre	25	25	0.04
Glass	2600	1740	0.96
Air (constant pressure)	1.2	1.2

## Area properties
Material	Thickness	Thermal Conductance	Area Heat Capacity
	mm	W/m².K.	kJ/m².K
Plasterboard	12.5	13.3
Polystyrene	50.0	0.6
Brick	100.0	8.0	136.0
Block	100.0	1.5	60.0
Wood	25.0	6.0	19.5
Plaster	12.5	16.0	16.3
Plaster	9.0	22.2	11.7
Plaster	5.0	40.0	6.5
Mineral fibre	300.0	0.1	7.5